## Sheet1
Product Name | Sticker Thickness | Actual Thickness | Temperature Limit (F) | Material | Features and Benefits | Applications
| inch | inch
AbrasiTek™ blade | 0.07 | 0.08 | 365 | Glass epoxy with standard abrasives | Recommended for conditioning of dryer surfaces | Dryers, MG cylinders, calenders, Yankee cylinders
AbrasiTek 100™ blade | 0.08 | 0.08 | 365 | Glass epoxy with coarse abrasives | Recommended for conditioning of dryer surfaces | Dryers, MG cylinders, calenders, Yankee cylinders
ArmorTek™ blade | 0.035 , 0.050 |  |  | Metal with proprietary coating | Coating provides enhanced performance with low friction | Press rolls, dryers
Biovick Super™ blade | 0.075 , 0.110 | 0.075, 0.104 | 390 | Glass epoxy | Extra life blade for tough high temperature cleaning applications | Dryers, calender rolls
Black Poly | 0.25 | 0.26 | wet end only | UHMWPE with lubricant | Designed for all wet end roll applications and is gentle on roll covers | Breast rolls, wire return rolls, suction press and couch rolls, felt rolls, and all polyurethane rolls
Bronzeflex™ blade | 0.035 , 0.055 |  |  | High carbon bronze alloy | Corrosion resistant and good on steel or cast iron rolls | Dryers, steel calender rolls, reel drums, MG cylinders
CarboTek 100™ blade | 0.055 , 0.080 | 0.055 , 0.080 | 365 | Carbon epoxy | Long-life carbon fiber blade for sheet shedding positions | All press rolls, dryers
CarboTek™ 100A blade | 0.08 |  | 365 | Carbon epoxy with abrasive | Long-life carbon fiber blade with excellent cleaning | Ceramic press rolls
CarboTek 500™ blade | 0.065 | 0.058 | 550 | Carbon with high temperature resin | Long-life carbon fiber blade for sheet shedding positions where high temperature resistance is required | Rolls in roofing shingle manufacturing and carbon fiber manufacturing
Carbovick™ blade | 0.055 | 0.062 | 365 | Multi-axial carbon fiber, glass fiber, and epoxy resin | Excellent solution for high temperature applications | Press rolls, dryer cans, felt folls, breaker stack rolls, calender stack rolls
CeraEdge L™ blade | 0.035 , 0.050 |  |  | Ceramic tip | Designed for tissue applications that require extended blade life | Yankee creping and cleaning
CeraEdge S™ blade | 0.035 , 0.050 |  |  | Ceramic tip | Designed for tissue applications requiring high softness | Yankee creping and cleaning
CleanTek S™ blade | 0.062 , 0.075 |  | 390 | Glass epoxy | Extra life blade for tough cleaning applications | Press rolls, dryers, calender rolls
DriTek Bronze™ blade | 0.035 , 0.050 |  |  | Coated bronze | Minimizes stickies and coating buildup on the toughest dryer applications | Dryers
DriTek C™ blade | 0.055 | 0.064 | 365 | High-temperature carbon fiber with coating | Excellent at stickies removal and will not spark | Dryers
DriTek Steel™ blade | 0.035 , 0.050 |  |  | 100% steel with ceramic coating | Minimizes sheet wraps and extends blade life | Dryers
DuroTek™ blade | 0.117 |  | 250 | Engineered polymer | Excellent chemical resistance and stability, as well as good wear and friction properties | Wet end applications where a thinner polymeric material is needed
Fiberflex™ blade | 0.055 | 0.059 | 320 | Glass epoxy | Roll cleaning applications | Wet end rolls, dryers, calender rolls
Grafgrit 200 blade | 0.055 |  | 355 | Glass and carbon epoxy with standard abrasive | High wear resistance and uniform roll surface roughness | Dryers, MG cylinders, Yankee cylinders
Grafgrit 400 (Grafgrit Fine) blade | 0.08 |  | 355 | Glass and carbon epoxy with fine abrasive | High wear resistance and uniform roll surface roughness | Dryers, MG cylinders, Yankee cylinders
Graflex™ blade | 0.055 , 0.070 | 0.06 | 320 | Glass and carbon epoxy | Added strength in the MD, extreme conformability | Breast rolls, wire return rolls, press rolls 0-10 P&J, steel calenders, reel drums
Lamflex™ blade | 0.11 | 0.115 | 250 | Cotton and phenolic resin laminate | Gentle on roll surfaces | Wet end rolls, press rolls
Multitek™ blade | 0.088 | 0.105 | 360 | Glass and proprietary oriented carbon | Long life blade which aids in the removal of stickies and roll contaminants | First dryers, last top dryers
nPak G™ blade | 0.047 , 0.075 | 0.047, 0.071 | 365 | Fiberglass with nanotechnology-enhanced resin | Long life blade which aids in the removal of stickies and roll contaminants | Lead-in dryers, nest dryers, tough to clean wash rolls, hard-rubber press felt rolls, and some calender rolls
nPak G-R blade | 0.075 |  | 365 | Fiberglass with nanotechnology-enhanced resin and anti-stick properties | Long life blade which aids in the removal of stickies and roll contaminants, especially where contaminants adhere to blade edge | Lead-in dryers, nest dryers, tough to clean wash rolls, hard-rubber press felt rolls, and some calender rolls
nPak C™ blade | 0.055 | 0.055 | 365 | Fiberglass and carbon with nanotechnology-enhanced resin | Long life blade which aids in the removal of stickies and roll contaminants | Press rolls, heavily contaminated lead-in dryers, and calender rolls
nPak C+™ blade | 0.051 , 0.088 | 0.051, 0.090 | 570 | Carbon fiber with nanotechnology-enhanced resin | Long life blade which aids in the removal of stickies and roll contaminants | Press rolls and high temperature calender rolls
Plustek™ blade | 0.062 |  | 355 | Fiberglass with enhanced epoxy resin laminate | Increased cleaning capacity and long life | Hard rubber wet end rolls, press rolls, dryer cylinders, and calender rolls
PlusTek C™ blade | 0.055 |  | 355 | Fiberglass and carbon with epoxy resin laminate | Excellent for rolls needing increased cleaning capability or extended life | Press rolls, dryer cylinders, and calender rolls
PolyCarb™ blade | 0.1 | 0.1 | wet end only | UHMW and carbon | Designed for non-polyurethane wet end rolls where extended life is required | Non-polyurethane and other soft roll covers
Polyflex™ blade | 0.25 | 0.25 | wet end only | UHMW polyethylene | Designed for all wet end roll applications and is gentle on roll covers | Breast rolls, wire return rolls, suction press and couch rolls, felt rolls, and all polyurethane rolls
PressTek Plus™ blade | 0.05 |  |  | Coated stainless steel | Designed for difficult shedding positions. Provides long blade life and surface conditioning properties. | Granite and ceramic rolls
ProClean™ blade | 0.035 , 0.050 |  |  | Bi-metal alloy | Tough, non-brittle wear resistant alloy with low friction | Dryers, MG cylinders
ProCrepe® Plus blade | 0.05 |  |  | Bi-metal alloy | Tough, non-brittle wear resistant alloy with low friction | Yankee creping and cleaning
ProFlake™ blade | 0.035 , 0.050 |  |  | Bi-metal alloy | Tough, non-brittle wear resistant alloy with low friction | Drum flaking
SofTek™ blade | 0.05 | 0.05 | 220 | Carbon/plastic fiber with epoxy resin | All wet end positions with reduced frictional drag and where a gentle, non-abrasive blade is needed | Breast roll, wire return rolls, couch rolls
Springflex blade | 0.035, 0.050 |  |  | 1075 series steel | For most rolls in non-corrosive environments | Dryers, calenders, MG cylinders, Yankee creping
Stainlessflex™ blade | 0.035 , 0.050 |  |  | 400 series stainless steel | Corrosive applications | 0-10 P&J press rolls, dryers, steel calender rolls, Yankee creping
Steelflex™ blade | 0.035 , 0.050 |  |  | High carbon steel | For most rolls in non-corrosive environments | Dryers, calenders, MG cylinders, Yankee creping
SynTek C™ blade | 0.055 , 0.075 | 0.055, 0.075 | 350 | 100% carbon with enhanced resin | Long life carbon blade with enhanced cleaning | Ceramic press rolls, dryers, calender rolls
SynTek Plus™ blade | 0.055 , 0.075 | 0.058, 0.078 | 350 | Glass and carbon fiber with enhanced resin | Best suited for where nominal cleaning with enhanced life is required | Press rolls, dryers, calender rolls, hard covered wet end rolls, press felt rolls
Teflon blade | 0.25 |  | 500 | Teflon | Designed for hot/wet applications and is gentle on roll covers | Press rolls, dryers
UHMW (White Poly) blade | 0.125 |  | wet end only | UHMW polyethylene | Designed for all wet end roll applications and is gentle on roll covers | Breast rolls, wire return rolls, suction press and couch rolls, felt rolls, and all polyurethane rolls
Ultra C™ blade | 0.055 , 0.080 | 0.065, 0.080 | 350 | 100% carbon | Long life carbon blade with excellent cross machine flexibility | Ceramic granite and composite press rolls, dryers, calender rolls
Ultra™ TC blade | 0.055 | 0.064 | 365 | Carbon fiber with carbide sprayed tip | Carbide tip provides long life and wear resistance | Ceramic press rolls, first dryers, dryers, and reel drums
UltraKleen™ blade | 0.055 , 0.100 |  | 400 | Glass epoxy | Excellent cleaning in high temperature applications | Dryers, MG cylinders, calenders
Veritek™ blade | 0.073 |  | 250 | Engineered polymer | Excellent chemical resistance and stability, as well as good wear and friction properties | Industrial applications where traditional polyethylene has not been successful